## MODE_PREDICTION - Copy
MODE | POWER | SCAN SPEED(MM/S) | SPOT SIZE(UM) | Ref
1 | 100 | 150 | 55 | 2
1 | 100 | 200 | 55 | 2
0 | 100 | 250 | 55 | 2
0 | 100 | 300 | 55 | 2
1 | 200 | 200 | 55 | 2
1 | 200 | 300 | 55 | 2
1 | 200 | 400 | 55 | 2
1 | 200 | 500 | 55 | 2
0 | 200 | 600 | 55 | 2
0 | 200 | 1000 | 55 | 2
1 | 300 | 300 | 55 | 2
1 | 300 | 450 | 55 | 2
1 | 300 | 600 | 55 | 2
1 | 300 | 750 | 55 | 2
1 | 300 | 900 | 55 | 2
0 | 300 | 1500 | 55 | 2
1 | 400 | 400 | 55 | 2
1 | 400 | 600 | 55 | 2
1 | 400 | 800 | 55 | 2
1 | 400 | 1000 | 55 | 2
1 | 400 | 1200 | 55 | 2
1 | 400 | 2000 | 55 | 2
1 | 500 | 750 | 55 | 2
1 | 500 | 1000 | 55 | 2
1 | 500 | 1250 | 55 | 2
1 | 500 | 1500 | 55 | 2
1 | 137 | 188 | 52 | 3
1 | 150 | 100 | 52 | 3
0 | 137 | 188 | 130 | 3
0 | 150 | 100 | 130 | 3
0 | 100 | 800 | 100 | 8
0 | 100 | 900 | 100 | 8
0 | 100 | 1000 | 100 | 8
0 | 100 | 1500 | 100 | 8
0 | 100 | 1800 | 100 | 8
0 | 150 | 1100 | 100 | 8
0 | 150 | 1800 | 100 | 8
0 | 150 | 1500 | 100 | 8
0 | 200 | 1500 | 100 | 8
0 | 200 | 1700 | 100 | 8
0 | 200 | 1800 | 100 | 8
1 | 250 | 300 | 100 | 8
1 | 250 | 400 | 100 | 8
1 | 250 | 500 | 100 | 8
1 | 200 | 300 | 100 | 8
0 | 300 | 1500 | 55 | 25
0 | 300 | 900 | 55 | 25
1 | 300 | 450 | 55 | 25
1 | 500 | 1500 | 55 | 25
1 | 300 | 750 | 55 | 25
0 | 100 | 2500 | 52 | 13
0 | 100 | 1000 | 52 | 13
1 | 100 | 500 | 52 | 13
1 | 100 | 250 | 52 | 13
0 | 200 | 2000 | 52 | 13
0 | 200 | 2700 | 52 | 13
1 | 200 | 1500 | 52 | 13
1 | 200 | 750 | 52 | 13
0 | 250 | 2700 | 52 | 13
0 | 250 | 3000 | 52 | 13
1 | 250 | 2500 | 52 | 13
1 | 250 | 500 | 52 | 13
0 | 300 | 3000 | 52 | 13
1 | 400 | 2500 | 52 | 13
1 | 400 | 500 | 52 | 13
1 | 400 | 250 | 52 | 13
0 | 175 | 2000 | 52 | 13
0 | 50 | 250 | 52 | 13
0 | 50 | 500 | 52 | 13
1 | 350 | 1000 | 52 | 13